## Sheet1
R(%) | fc(Mpa) | s(um) | cement content(g) | standard sand(g) | water(g) | mortar strength(Mpa)
0 | 45.1 | 0 | 450 | 1350 | 225 | 45.1
10 | 45.1 | 69.93 | 405 | 1350 | 225 | 39.3
20 | 45.1 | 69.93 | 360 | 1350 | 225 | 32.5
30 | 45.1 | 69.93 | 315 | 1350 | 225 | 26.2
40 | 45.1 | 69.93 | 270 | 1350 | 225 | 19.7
0 | 55.3 | 0 | 450 | 1350 | 225 | 55.3
5 | 55.3 | 53.9 | 427.5 | 1350 | 225 | 50.8
7.5 | 55.3 | 53.9 | 416.25 | 1350 | 225 | 44.2
10 | 55.3 | 53.9 | 405 | 1350 | 225 | 38.5
5 | 55.3 | 12.2 | 427.5 | 1350 | 225 | 55
7.5 | 55.3 | 12.2 | 416.25 | 1350 | 225 | 52.5
10 | 55.3 | 12.2 | 405 | 1350 | 225 | 51.6
5 | 55.3 | 10.1 | 427.5 | 1350 | 225 | 57.3
7.5 | 55.3 | 10.1 | 416.25 | 1350 | 225 | 57.1
10 | 55.3 | 10.1 | 405 | 1350 | 225 | 56.9
0 | 52.5 | 0 | 450 | 1350 | 225 | 52.5
5 | 52.5 | 32 | 422.5 | 1350 | 225 | 48.5
10 | 52.5 | 32 | 405 | 1350 | 225 | 44.7
15 | 52.5 | 32 | 382.5 | 1350 | 225 | 43.9
20 | 52.5 | 32 | 360 | 1350 | 225 | 38.9
25 | 52.5 | 32 | 337.5 | 1350 | 225 | 36.9
30 | 52.5 | 32 | 315 | 1350 | 225 | 33.8
35 | 52.5 | 32 | 292.5 | 1350 | 225 | 29.8
0 | 49.6 | 0 | 450 | 1350 | 225 | 49.6
1 | 49.6 | 3.46 | 445.5 | 1350 | 225 | 51.9
3 | 49.6 | 3.46 | 436.5 | 1350 | 225 | 50.1
5 | 49.6 | 3.46 | 427.5 | 1350 | 225 | 54.1
10 | 49.6 | 3.46 | 405 | 1350 | 225 | 55.3
15 | 49.6 | 3.46 | 382.5 | 1350 | 225 | 52.7
0 | 37.52 | 0 | 450 | 1350 | 225 | 37.52
25 | 37.52 | 38.07 | 337.5 | 1350 | 225 | 33.38
25 | 37.52 | 35.89 | 337.5 | 1350 | 225 | 35.13
25 | 37.52 | 32.21 | 337.5 | 1350 | 225 | 29.2
25 | 37.52 | 35.45 | 337.5 | 1350 | 225 | 30.21
0 | 30 | 0 | 450 | 1350 | 225 | 30
10 | 30 | 14.9 | 405 | 1350 | 225 | 28.65
20 | 30 | 14.9 | 360 | 1350 | 225 | 25.71
30 | 30 | 14.9 | 315 | 1350 | 225 | 22.92
10 | 30 | 22.1 | 405 | 1350 | 225 | 26.46
20 | 30 | 22.1 | 360 | 1350 | 225 | 23.67
30 | 30 | 22.1 | 315 | 1350 | 225 | 20.61
10 | 30 | 34.7 | 405 | 1350 | 225 | 24.66
20 | 30 | 34.7 | 360 | 1350 | 225 | 22.29
30 | 30 | 34.7 | 315 | 1350 | 225 | 18.27
10 | 30 | 14.9 | 405 | 1350 | 225 | 30.6
20 | 30 | 14.9 | 360 | 1350 | 225 | 27.5
30 | 30 | 14.9 | 315 | 1350 | 225 | 24.9
10 | 30 | 22.1 | 405 | 1350 | 225 | 27.8
20 | 30 | 22.1 | 360 | 1350 | 225 | 25.7
30 | 30 | 22.1 | 315 | 1350 | 225 | 22.5
10 | 30 | 34.7 | 405 | 1350 | 225 | 25.3
20 | 30 | 34.7 | 360 | 1350 | 225 | 22.5
30 | 30 | 34.7 | 315 | 1350 | 225 | 18.4
0 | 41.8 | 0 | 450 | 1350 | 225 | 41.8
10 | 41.8 | 75 | 405 | 1350 | 225 | 34.3
20 | 41.8 | 75 | 360 | 1350 | 225 | 23.4
30 | 41.8 | 75 | 315 | 1350 | 225 | 10.3
0 | 47.1 | 0 | 450 | 1350 | 225 | 47.1
10 | 47.1 | 76.5 | 405 | 1350 | 225 | 39.3
20 | 47.1 | 76.5 | 360 | 1350 | 225 | 32.5
30 | 47.1 | 76.5 | 315 | 1350 | 225 | 26